## Sheet1
溶剂种类1 | 溶剂种类2 | 体积比a | 体积比b | 变化 | 变化百分比 | 变化百分比(实验1) | 变化百分比（实验2） | 变化百分比（实验3）
4 | 11 | 30 | 70 |  | 6.733333 | 7.2 | 6.8 | 6.2
4 | 11 | 70 | 30 |  | 6.9 | 8.3 | 7 | 5.4
4 | 12 | 50 | 50 |  | 9.9 | 9.8 | 11.6 | 8.3
6 | 8 | 50 | 50 |  | 7.166667 | 6.3 | 6.7 | 8.5
6 | 9 | 30 | 70 |  | 12.86667 | 11.5 | 12.3 | 14.8
6 | 9 | 50 | 50 |  | 9.4 | 8.8 | 10.2 | 9.2
6 | 9 | 70 | 30 |  | 13.43333 | 15 | 13.2 | 12.1
6 | 14 | 50 | 50 |  | 7.066667 | 8.7 | 5.7 | 6.8
9 | 14 | 50 | 50 |  | 10.46667 | 9.4 | 11.6 | 10.4
11 | 14 | 50 | 50 |  | 20.93333 | 18.9 | 21.5 | 22.4
1 | 9 | 14 | 86 | 1 | 7.3
1 | 9 | 67 | 33 | 1 | 4.2
1 | 9 | 92 | 8 | 1 | 2.3
1 | 14 | 37 | 63 | 1 | 11.6
1 | 14 | 64 | 36 | 1 | 3.6
1 | 14 | 85 | 15 | 1 | 2.8

## Sheet2
PC1 | PC2 | PC3 | PC4 | PC5 | PC6 | PC7 | PC8 | PC9
-0.6192722 | -0.8367567 | -0.8012965 | -1.034011 | -1.52044 | 1.56013920620084 | -0.1812468 | -0.0392341 | 0.703026442218676
-1.48734 | -0.9454156 | -0.6607859 | -0.5245104 | 0.175094109181724 | 0.554900670285884 | -0.2091723 | -0.1867345 | -0.493402
-1.543953 | -1.207268 | -0.4921517 | -0.4234133 | 0.897001292887668 | 0.401317878779410 | 0.165755277291990 | -0.4816954 | -0.5966747
-1.687091 | -0.5257613 | -1.374787 | 0.179043419875667 | -0.136063 | -1.142417 | 0.605080033189766 | 0.445541391064632 | 0.0169744515363227
-1.661024 | -0.1319046 | -1.505563 | 0.204151335226026 | -0.5080874 | -0.9274897 | 0.280702739121766 | 0.755669916208450 | 0.0721840619090135
2.57158954596603 | -0.2665846 | -0.7422997 | -0.2593995 | 0.878675751426573 | -0.01890125 | 1.42969422610569 | -0.8783893 | 0.477225868051229
-1.324706 | -1.601065 | 0.601832443696187 | -0.2514904 | 0.696426512550500 | -0.09066672 | -1.073445 | -0.1948103 | -0.4402575
2.85710532010636 | -1.272999 | 0.910291395878097 | -0.08946133 | -0.2367325 | -0.4760815 | -0.1339123 | -0.05585527 | 0.333754327531876
2.63222058376271 | -1.695549 | 1.19024321272270 | -0.120553 | -1.099266 | -0.982383 | -0.4155956 | -0.2301128 | -0.3842676
-2.358621 | 1.62562956192638 | 1.66665727875644 | 1.88104723477880 | -0.9000081 | 0.350458702493962 | 0.788497676970844 | -0.5869231 | -0.3368232
-2.027814 | -0.3724091 | 2.17306364789278 | 0.0903193926246361 | 1.00276154791075 | -0.002060137 | -0.1292818 | 0.569195825195419 | 1.07936651918934
3.29461353805734 | 0.0295605203068432 | -0.326395 | 1.35553143642077 | 0.474511198771800 | 1.19578398825192 | 0.0831823833650429 | 1.14372821425795 | -0.4676119
0.775562308584356 | 2.97140128430296 | -1.544848 | 1.07004890855203 | 0.257271679886990 | -0.2791219 | -1.41456 | -0.6115376 | 0.457565626441935
0.578731043720490 | 4.22912138115846 | 0.906038724938175 | -2.077302 | 0.0188554826975820 | -0.1434793 | 0.204301177473118 | 0.351157021456806 | -0.4210605